## Hk_IFR14500_SoC_100_14-03-2023_
Frequency(Hz) | R(ohm) | X(ohm) | V(V) | T(deg C) | Range(Ohm)
0.0006944444 | 251.8347 | -61.31736 | 36.475 | 20 | 3.0
0.001388889 | 157.3368 | -369.1493 | 36.49375 | 20 | 3.0
0.002083333 | 122.7743 | -272.884 | 36.69514 | 20 | 3.0
0.003472222 | 94.27014 | -181.3785 | 36.85833 | 20 | 3.0
0.005555556 | 7.775694 | -126.1194 | 3.806944 | 20 | 0.3
0.1 | 72.21042 | -104.8132 | 37.00764 | 20 | 0.3
0.2 | 605.7451 | -584.5181 | 37.10556 | 20 | 0.3
0.3 | 562.50625 | -419.7826 | 37.17569 | 20 | 0.3
0.5 | 522.9979 | -279.7958 | 37.22986 | 20 | 0.3
0.8 | 496.1972 | -195.7979 | 37.26875 | 20 | 0.3
1.0 | 485.6653 | -166.3917 | 37.29583 | 20 | 0.3
2.0 | 459.6264 | -103.0014 | 37.31597 | 20 | 0.3
3.0 | 448.1542 | -79.9 | 37.32917 | 20 | 0.3
5.0 | 436.4069 | -603.5181 | 37.33889 | 20 | 0.3
8.0 | 427.675 | -501.7486 | 37.34583 | 20 | 0.3
10.0 | 42.34444 | -469.4604 | 37.35069 | 20 | 0.3
11.0 | 421.8549 | -463.5083 | 3.847917 | 20 | 0.3
21.0 | 408.4035 | -442.2889 | 37.35694 | 20 | 0.3
31.0 | 398.3035 | -450.7285 | 37.35972 | 20 | 0.3
61.0 | 378.5722 | -464.2028 | 37.36181 | 20 | 0.3
81.0 | 369.7583 | -468.316 | 37.36042 | 20 | 0.3
100.0 | 362.6361 | -46.66944 | 37.35972 | 20 | 0.3
110.0 | 359.3847 | -467.4507 | 37.35833 | 20 | 0.3
210.0 | 337.1417 | -436.74375 | 37.35764 | 20 | 0.3
310.0 | 323.9854 | -394.7556 | 37.35833 | 20 | 0.3
510.0 | 308.1014 | -308.8785 | 37.35694 | 20 | 0.3
810.0 | 294.6278 | -188.9896 | 37.35694 | 20 | 0.3
1000.0 | 288.9979 | -116.359 | 37.35694 | 20 | 0.3